## Sheet1
MAHAVIR TRADING CO
1, DEVABHAI LALABHAI ESTATE, THAKKARBAPANAGAR, AHMEDBAD 382350 INDIA
Phone: +91-9978274975 & 9825953901
E-mail : mahavirpigments@gmail.com & info@mahavirtradingco.com
Website: www.mahavirtradingco.com
TECHNICAL SPECIFICATION OF PIGMENT ALPHA BLUE 15.0
GENERAL DESCRIPTION : PIGMENT BLUE 15.0 IS SEMI TRANSPARENT,CLEAN, BRIGHT AND REDDER TONE WITH EXCELLENT LIGHT FASTNESS MAINLY USED IN WATER BASE EMULSION AND PLASTIC MASTERBATCH.
PRODUCT DESCRIPTION
NAME: PIGMENT ALPHA BLUE |  | CAS NO. : 12239-87-1
CODE NO. : 1010 |  | EINECS NO: 205-685-1
CI NAME : PIGMENT BLUE 15.0 |  | CHEMICAL CLASS : COPPER PHTHALOCYNINE BLUE
CI NO. : 74160 |  | CHEMICAL TYPE : ORGANIC
PHYSICAL & CHEMICAL PROPERTY
APPEARANCE: BLUE POWDER |  | MOSITUR CONTENT: 0.5% MAX
DENSITY: 1.5 gm/cc |  | WATER SOLUBLE : 0.5% MAX
pH OF AQUEOUS SOLUTION: 7.0 |  | OIL ABSORPTION : 50
SPECIFIC GRAVITY: 1.42 |  | SIEVE RESIDUE: 0.1% MAX (240 MESH)
SOLVENT RESISTANCE (1-5 SCALE : 1 – POOR 5 - EXCELLENT)
Water :5 |  | Acetone :5
Linseed Oil :5 |  | Ethanol :5
Butanol :5 |  | MEK :5
Xylene:5 |  | MTO :5
Butyl Acetate :5 |  | 5% Soap SOLn :5
ALKALLI RESISTANCE : 5 |  | ACID RESISTANCE : 5
LIGHT FASTNESS : ( 1 - 8 Scale : 1 very low - 8 Outstanding)
FULL SHADE : 8 |  | REDUCE SHADE : 8
HEAT RESISTANCE
A 180 CENTI FOR 20 MIN : STABLE
B 220 CENTI FOR 10 MIN : STABLE
C 260 CENTI FOR 5 MIN : DARKER
APPLICATION
INK | OFFSET, POLYAMIDE, VINYL, PU, NC, HDPE,SCREEN,WATER BASE
PAINT | ALKYD, EPOXY, NC, WATER BASE
PLASTIC | MASTER BATCHES, FILMS
TEXTILE | WATER BASE EMULSION
PU FOAM | PU FOAM
COSMETIC | DRY COLOR, KUMKUM, RANGOLI