## Sheet1
MAHAVIR TRADING CO
1, DEVABHAI LALABHAI ESTATE, THAKKARBAPANAGAR, AHMEDBAD 382350 INDIA
Phone: +91-9978274975 & 9825953901
E-mail : mahavirpigments@gmail.com & info@mahavirtradingco.com
Website: www.mahavirtradingco.com
TECHNICAL SPECIFICATION OF PIGMENT GREEN 7
GENERAL DESCRIPTION : GOOD DISPERSABILITY AND STRONG COLOUR STRENGTH . RECOMMENDED FOR INKS, PLASTIC, PAINT, WATER BASE EMULSION AND OTHERS.
PRODUCT DESCRIPTION
NAME: PIGMENT GREEN |  | CAS NO. : 1328-53-6
CODE NO. : 2010 |  | EINECS NO: 215-524-7
CI NAME: PIGMENT GREEN 7 |  | CHEMICAL CLASS : COPPER PHTHALOCYNINE GREEEN, CHLORINATED
CI NO. : 74260 |  | CHEMICAL TYPE : ORGANIC
PHYSICAL & CHEMICAL PROPERTY
APPEARANCE : GREEN POWDER |  | MOSITUR CONTENT: 0.5% MAX
DENSITY: 1.5 g/cc |  | WATER SOLUBLE: 0.5% MAX
SPECIFIC GRAVITY: 1.4 |  | OIL ABSORPTION: 40
pH OF AQUEOUS SOLUTION: 7.0 |  | SIEVE RESIDUE : 0.1% MAX (240 MESH)
SOLVENT RESISTANCE
Water :5 |  | Acetone :5
Linseed Oil :5 |  | Ethanol :5
Butanol :5 |  | MEK :5
Xylene :5 |  | MTO :5
Butyl Acetate :5 |  | 5% Soap SOLn :5
ALKALLI FASTNESS : 5 |  | ACID RESISTANCE: 5
LIGHT FASTNESS : ( 1 - 8 Scale : 1 very low - 8 Outstanding)
FULL SHADE : 8 |  | REDUCE SHADE : 8
HEAT RESISTANCE
A 180 CENTI FOR 30 MIN : STABLE
B 250 CENTI FOR 20 MIN : STABLE
C 280 CENTI FOR 5 MIN : STABLE
APPLICATION
INK | OFFSET, POLYAMIDE, VINYL, PU, NC, HDPE,SCREEN,WATER BASE
PAINT | ALKYD, EPOXY, NC, WATER BASE
PLASTIC | MASTER BATCHES, FILMS
TEXTILE | WATER BASE EMULSION
PU FOAM | PU FOAM
COSMETIC | DRY COLOR, KUMKUM, RANGOLI