## Sheet1
MAHAVIR TRADING CO
1, DEVABHAI LALABHAI ESTATE, THAKKARBAPANAGAR, AHMEDBAD 382350 INDIA
Phone: +91-9978274975 & 9825953901
E-mail : mahavirpigments@gmail.com & info@mahavirtradingco.com
Website: www.mahavirtradingco.com
TECHNICAL SPECIFICATION OF PIGMENT ORANGE 5
GENERAL DESCRIPTION : BRILLIANT REDDISH COLOUR AND STRONG STRENGTH. IT IS MAINLY USE IN PAINT, WATER BASE EMULSION, OFFSET INK AND OTHERS.
PRODUCT DESCRIPTION
NAME: PIGMENT ORANGE 5 |  | CAS NO. : 3468-63-1
CODE NO. : 3010 |  | EINECS NO: 222-429-4
CI NAME: PIGMENT ORANGE 5 |  | CHEMICAL CLASS : BETA NAPTHOL
CI NO. : 12075 |  | CHEMICAL TYPE : ORGANIC
PHYSICAL & CHEMICAL PROPERTY
APPEARANCE : ORANGE POWDER |  | MOSITUR CONTENT: 0.5% MAX
DENSITY: 1.5 g/cc |  | WATER SOLUBLE: 0.5% MAX
pH OF AQUEOUS SOLUTION: 7.0 |  | OIL ABSORPTION: 35
SPECIFIC GRAVITY: 1.47 |  | SIEVE RESIDUE : 0.1% MAX (240 MESH)
SOLVENT RESISTANCE (1-5 SCALE : 1 – POOR 5 - EXCELLENT)
Water :5 |  | Acetone :5
Linseed Oil :5 |  | Ethanol :4
Butanol:5 |  | MEK :3
Xylene :3 |  | MTO :5
Butyl Acetate :4 |  | 5% Soap SOLn :4
ALKALLI FASTNESS : 4 |  | ACID RESISTANCE : 4
LIGHT FASTNESS : ( 1 - 8 Scale : 1 very low - 8 Outstanding)
FULL SHADE : 7 |  | REDUCE SHADE : 6
HEAT RESISTANCE
A 160 CENTI FOR 10 MIN : STABLE
B 180 CENTI FOR 5 MIN : DARKER
APPLICATION
INK | WATER BASE
PAINT | WATER BASE
TEXTILE | WATER BASE EMULSION