## Sheet1
MAHAVIR TRADING CO
1, DEVABHAI LALABHAI ESTATE, THAKKARBAPANAGAR, AHMEDBAD 382350 INDIA
Phone: +91-9978274975 & 9825953901
E-mail : mahavirpigments@gmail.com & info@mahavirtradingco.com
Website: www.mahavirtradingco.com
TECHNICAL SPECIFICATION OF PIGMENT RUBINE TONNER 57.1
GENERAL DESCRIPTION : PIGMNET RUBINE TONNER 57.1 IS A SPECIAL QUALIATY RUBINE TONNER HAVIN A HIGH PRINT DENSITY AND PRINT GLOSS AND EXTREMELY GOOD FLOW CHARACHERISTICS. IT IS SLIGHTLY OPAQUE. IT IMPART VERY GOOD WORKING PROPERTIES TO HEAT SET INK.
PRODUCT DESCRIPTION
NAME: PIGMENT RUBINE TONNER |  | CAS NO. : 5281-04-9
CODE NO. : 6020 |  | EINECS NO:226-109-5
CI NAME : PIGMENT RED 57.1 |  | CHEIMCAL CLASS : MONO AZO PIGMENT CALCIUM LAKE
CI NO. : 15850:1 |  | CHEMICAL TYPE : ORGANIC
PHYSICAL & CHEMICAL PROPERTY
APPEARANCE : RED COLOUR POWDER |  | MOSITUR CONTENT: 0.5% MAX
DENSITY: 1.7 gm/cc |  | WATER SOLUBLE : 1% MAX
pH OF AQUEOUS SOLUTION: 7.0 |  | OIL ABSORPTION: 54 CC
SPECIFIC GRAVITY: 1.5 |  | SIEVE RESIDUE: 1% MAX (350 MESH)
SOLVENT RESISTANCE (1-5 SCALE : 1 – POOR 5 - EXCELLENT)
Water : 5 |  | Acetone : 4
Linseed Oil: 4 |  | Ethanol : 2-3
Butanol : 2-3 |  | MEK:2-3
Xylene: 3 |  | MTO : 4
Butyl Acetate: 3 |  | 5% Soap SOLn : 2
ALKALLI RESISTANCE: 3 |  | ACID RESISTANCE:3
LIGHT FASTNESS : ( 1 - 8 Scale : 1 very low - 8 Outstanding)
FULL SHADE : 5 |  | REDUCE SHADE : 3
HEAT RESISTANCE
A 180 CENTI FOR 20 MIN : STABLE
B 250 CENTI FOR 10 MIN : STABLE
C 280 CENTI FOR 5 MIN : DARKER
APPLICATION
INK | POLYAMIDE, VINYL, PU, NC, HDPE
PAINT | ALKYD, EPOXY, NC
PLASTIC | MASTER BATCHES, FILMS
PU FOAM | PU FOAM