## Sheet1
MAHAVIR TRADING CO
1, DEVABHAI LALABHAI ESTATE, THAKKARBAPANAGAR, AHMEDBAD 382350 INDIA
Phone: +91-9978274975 & 9825953901
E-mail : mahavirpigments@gmail.com & info@mahavirtradingco.com
Website: www.mahavirtradingco.com
TECHNICAL SPECIFICATION OF PIGMENT 63.1
GENERAL DESCRIPTION : GREENER TRANSPARENT SHADE
PRODUCT DESCRIPTION
NAME: PIGMENT MAROON TONNER |  | CAS NO. : 6417-83-0
CODE NO. : 6063 |  | EINECS NO: 205-685-1
CI NAME: PIGMENT RED 63.1 |  | CHEMICAL CLASS : MONO AZO
CI NO. : 15880:1
PHYSICAL & CHEMICAL PROPERTY
APPEARANCE : RED POWDER |  | MOSITUR CONTENT: 0.5% MAX
DENSITY: 1.5 |  | WATER SOLUBLE: 0.5% MAX
SPECIFIC GRAVITY: 1.42 |  | OIL ABSORPTION: 45
pH OF AQUEOUS SOLUTION: 7.0 |  | SIEVE RESIDUE : 0.1% MAX (240 MESH)
SOLVENT RESISTANCE
Water :4 |  | Acetone :2
Linseed Oil :4 |  | Ethanol :2
Butanol : 2 |  | MEK :2
Xylene:2 |  | MTO :3
Butyl Acetate : 2 |  | 5% Soap SOLn :2
ALKALLI FASTNESS : 2 |  | ACID RESISTANCE: 2
LIGHT FASTNESS : ( 1 - 8 Scale : 1 very low - 8 Outstanding)
25% SHADE :3 | 10% SHADE :2 |  | 5% SHADE :2
HEAT RESISTANCE
180ºC
APPLICATION : PAINT, INK, PLASTIC AND OTHERS.
PAINT, INK, PLASTIC, KUMKUM & OTHERS