## Sheet1
MAHAVIR TRADING CO
1, DEVABHAI LALABHAI ESTATE, THAKKARBAPANAGAR, AHMEDBAD 382350 INDIA
Phone: +91-9978274975 & 9825953901
E-mail : mahavirpigments@gmail.com & info@mahavirtradingco.com
Website: www.mahavirtradingco.com
TECHNICAL SPECIFICATION OF PIGMENT LAKE RED 53.1
GENERAL DESCRIPTION : PIGMENT LAKE RED 53.1 IS MOST OPAQUE OF ALL LAKE RED WITH GOOD STABILTY, FASTNESS TO CHEMICAL AND EXCELLENT DISPERSION CHARACTERISTICS. USEFUL FOR PLASTIC MASTERBATCH & SOLVENT INK.
PRODUCT DESCRIPTION
NAME: PIGMENT LAKE RED CT RIV |  | CAS NO. : 5160-02-1
CODE NO. : 5057 |  | EINECS NO: 225-935-3
CI NAME: PIGMENT RED 53.1 |  | CHEMICAL TYPE : MONA AZO RED BARIUM SALT
CI NO. : 15585:1 |  | CHEMICAL CLASS : ORGANIC
PHYSICAL & CHEMICAL PROPERTY
APPEARANCE : RED POWDER |  | MOSITUR CONTENT: 0.5% MAX
DENSITY: 1.7 |  | WATER SOLUBLE: 0.5% MAX
pH OF AQUEOUS SOLUTION: 7.0 |  | OIL ABSORPTION : 40
SPECIFIC GRAVITY : 1.48 |  | SIEVE RESIDUE : 0.1% MAX (240 MESH)
SOLVENT RESISTANCE (1-5 SCALE : 1 – POOR 5 - EXCELLENT)
Water : 3 |  | Acetone : 2
Linseed Oil : 2 |  | Ethanol : 2
Butanol : 2 |  | MEK : 2
Xylene : 2 |  | MTO : 2
Butyl Acetate : 2 |  | 5% Soap SOLn : 2
ALKALI RESISTANCE : 3 |  | ACID RESISTANCE :3
LIGHT FASTNESS : ( 1 - 8 Scale : 1 very low - 8 Outstanding)
FULL SHADE : 4 |  | REDUCE SHADE : 3
HEAT RESISTANCE
A 180 CENTI FOR 20 MIN : STABLE
B 250 CENTI FOR 10 MIN : STABLE
C 280 CENTI FOR 5 MIN : DARKER
APPLICATION
PLASTIC | MASTER BATCHES, FILMS
INK | SOLVENT BASE INK POLY, VINYL AND OFFSET INK