## Sheet1
TECHNICAL DATA SHEET
TDS
Product Name: FAST RED W (PR169)
Code: PR169-W Countertype:CLARIANT,BASF,CIBA;Fanal Pink BKF,PinK 4810,RHODAMINE 6G,
Irgalite Pink FB,Pink D 4830
C.I.NO.: 45160:2
CAS NO.: 12237-63-7
EINECS NO.: 235-469-2
Molecular Weight:433.56
Chemical Formula: C28H31N2O3
Structural Formula:
Physical and Chemical properties:
| TEST ITEMS | SPECIFICATION
| APPEARANCE | RED POWDER
| SHADE | BLUISH
| HEAT RESISTANCE | 200°C min
| LIGHT FASTNESS | 6
| ACID RESISTANCE | 4
| ALKALI RESISTANCE | 5
| FASTNESS TO BLEEDING | 4
| OIL ABSORPTION | 40-50%
| SPECIFIC SURFACE | 28 m2/g
| DENSITY | 1.70 g/cm3
| RESIDUE ON 80 MESH | 5.0% max
| WATER SOLUBLE | 1.0% max
| VOLATITE 105 °C | 1.0% max
| TINTING STRENGTH | 100-105 %
Use: Printing ink,Textile printing, Cosmetic, Rangoli, Dry colors
Packing:10,25kg bags with pallets/10,25kg drums