## Sheet1
MAHAVIR TRADING CO
1, DEVABHAI LALABHAI ESTATE, THAKKARBAPANAGAR, AHMEDBAD 382350 INDIA
Phone: +91-9978274875 : +91-9825953901
E-mail : mahavirpigments@gmail.com & info@mahavirtradingco.com
Website: www.mahavirtradingco.com
TECHNICAL SPECIFICATION OF PIGMENT VIOLET 23
GENERAL DESCRIPTION : GREENER TRANSPARENT SHADE
NAME: PIGMENT VIOLET 23 |  |  | CAS NO. : 6358-30-1
CODE NO. : 8023 |  |  | EINECS NO: 213-879-2
CI NAME: PIGMENT VIOLET 23 |  |  | CHEMICAL CLASS : QUINACRIDONE
CI NO. : 73915
PHYSICAL & CHEMICAL PROPERTY
APPEARANCE : VIOLET POWDER |  |  | MOSITUR CONTENT: 0.5% MAX
DENSITY: 1.5 |  |  | WATER SOLUBLE: 0.5% MAX
pH OF AQUEOUS SOLUTION: 7.0 |  |  | OIL ABSORPTION: 45
SPECIFIC GRAVITY: 1.5 |  |  | SIEVE RESIDUE : 0.1% MAX (240 MESH)
PARTICLE SIZE : 5-7.5 MICRON
SOLVENT RESISTANCE (1-5 SCALE : 1 – POOR 5 - EXCELLENT)
Water :5 |  |  | Acetone :5
Linseed Oil :5 |  |  | Ethanol :5
Butanol :5 |  |  | MEK :5
Xylene:5 |  |  | MTO :5
Butyl Acetate :5 |  |  | 5% Soap SOLn :5
ALKALLI FASTNESS : 5 |  |  | ACID RESISTANCE: 5
LIGHT FASTNESS : ( 1 - 8 Scale : 1 very low - 8 Outstanding)
25% SHADE :8 |  | 10% SHADE :8 |  | 5% SHADE :8
HEAT RESISTANCE
250ºC
APPLICATION
INK | OFFSET, POLYAMIDE, VINYL, PU, NC, HDPE,SCREEN,WATER BASE
PAINT | ALKYD, EPOXY, NC, WATER BASE
PLASTIC | MASTER BATCHES, FILMS
TEXTILE | WATER BASE EMULSION
PU FOAM | PU FOAM
COSMETIC | DRY COLOR, KUMKUM, RANGOLI