## Sheet1
MAHAVIR TRADING CO
1, DEVABHAI LALABHAI ESTATE, THAKKARBAPANAGAR, AHMEDBAD 382350 INDIA
" Phone: +91-9978274975 & 9825953901 "
E-mail : mahavirpigments@gmail.com & info@mahavirtradingco.com
Website: www.mahavirtradingco.com
TECHNICAL SPECIFICATION OF PIGMENT YELLOW 13
GENERAL DESCRIPTION : SEMI TRANSPARENT GREENER SHADE
PRODUCT DESCRIPTION
NAME: PIGMENT YELLOW 13 |  | CAS NO. : 6358-85-6
CODE NO. : 7030 |  | EINECS NO: 225-822-9
CI NAME: PIGMENT YELLOW 13 |  | CHEMICAL CLASS : DIAZO GROUP WITHOUR FORMING GROUP
CI NO. : 21090 |  | CHEMICAL TYPE : ORGANIC
PHYSICAL & CHEMICAL PROPERTY
APPEARANCE : YELLOW POWDER |  | MOSITUR CONTENT : 0.5% MAX
DENSITY: 1.8 gm/cc |  | WATER SOLUBLE : 0.5% MAX
pH OF AQUEOUS SOLUTION: 7.0 |  | OIL ABSORPTION : 40 CC
SPECIFIC GRAVITY: |  | SIEVE RESIDUE : 1% MAX (350 MESH)
SOLVENT RESISTANCE (1-5 SCALE : 1 – POOR 5 - EXCELLENT)
Water : 5 |  | Acetone : 4
Linseed Oil 5 |  | Ethanol :5
Butanol 5 |  | MEK:5
Xylene :3 |  | MTO :4
Butyl Acetate : 4 |  | 5% Soap SOLn: 2
ALKALI RESISTANCE : 3 |  | ACID RESISTANCE : 3
LIGHT FASTNESS : ( 1 - 8 Scale : 1 very low - 8 Outstanding)
FULL SHADE : 6 |  | REDUCE SHADE : 5
HEAT RESISTANCE
160 CENTI
APPLICATION
INK | OFFSET, POLYAMIDE, VINYL, PU, NC, HDPE,SCREEN,WATER BASE
PAINT | ALKYD, EPOXY, NC, WATER BASE
PLASTIC | MASTER BATCHES, FILMS
TEXTILE | WATER BASE EMULSION
PU FOAM | PU FOAM
COSMETIC | DRY COLOR, KUMKUM, RANGOLI